## CO2 hydrogenation
metal | support | wt.% | solid electrolyte | ionic species | ionic species charge | particle size(nm) | metal loading (mg) | catalyst redox | CO2:H2 ratio | temp(℃) | rCO(mol/s) | voltage(V) | current(mA) | ρCO | ΛCO
Rh | NaN | NaN | YSZ | O2- | -1 | 40 | 1.8 | -1 | 4:1 | 380 | 2e-08 | 1.5 | 0.8 | 0.88 | 0.57891
Rh | NaN | NaN | YSZ | O2- | -1 | 40 | 1.8 | -1 | 4:1 | 380 | 2e-08 | -1.5 | -0.8 | 0.93 | 0.3376975
Rh | NaN | NaN | YSZ | O2- | -1 | 40 | 1.8 | -1 | 2:1 | 380 | 1.75e-08 | 1.5 | 0.8 | 0.86 | 0.590970625
Rh | NaN | NaN | YSZ | O2- | -1 | 40 | 1.8 | -1 | 2:1 | 380 | 1.75e-08 | -1.5 | -0.8 | 0.91 | 0.3799096875
Rh | NaN | NaN | YSZ | O2- | -1 | 40 | 1.8 | -1 | 1:1 | 380 | 1.1e-08 | 1.5 | 0.8 | 0.82 | 0.47760075
Rh | NaN | NaN | YSZ | O2- | -1 | 40 | 1.8 | -1 | 1:1 | 380 | 1.1e-08 | -1.5 | -0.8 | 0.9 | 0.26533375
Rh | NaN | NaN | YSZ | O2- | -1 | 40 | 1.8 | -1 | 1:2 | 380 | 1e-08 | 1.5 | 0.8 | 0.8 | 0.4
Rh | NaN | NaN | YSZ | O2- | -1 | 40 | 1.8 | -1 | 1:2 | 380 | 1e-08 | -1.5 | -0.8 | 0.9 | 0.2
Cu | Co3O4 | 4 | YSZ | O2- | -1 | 100 | 0.5 | 1 | 1:1 | 400 | 1.431142e-07 | 2 | 0.21 | 0.5883022 | 74.87816
Cu | Co3O4 | 4 | YSZ | O2- | -1 | 100 | 0.5 | 1 | 1:1 | 400 | 1.431142e-07 | 1.5 | 0.08 | 0.6044141 | 129.8924
Cu | Co3O4 | 4 | YSZ | O2- | -1 | 100 | 0.5 | 1 | 1:1 | 400 | 1.431142e-07 | 1 | 0.05 | 0.6918376 | 186.2499
Cu | Co3O4 | 4 | YSZ | O2- | -1 | 100 | 0.5 | 1 | 1:1 | 400 | 1.431142e-07 | 0.5 | 0.03 | 0.8445598 | 171.8502
Cu | Co3O4 | 4 | YSZ | O2- | -1 | 100 | 0.5 | 1 | 1:1 | 400 | 1.431142e-07 | -0.5 | -0.01 | 1.068896 | 138.0631
Cu | Co3O4 | 4 | YSZ | O2- | -1 | 100 | 0.5 | 1 | 1:1 | 400 | 1.431142e-07 | -1 | -0.09 | 1.10892 | 35.38482
Cu | Co3O4 | 4 | YSZ | O2- | -1 | 100 | 0.5 | 1 | 3:1 | 400 | 1.833224e-07 | 2 | 0.25 | 0.5938001 | 57.90533
Cu | Co3O4 | 4 | YSZ | O2- | -1 | 100 | 0.5 | 1 | 3:1 | 400 | 1.833224e-07 | 1.5 | 0.1 | 0.5981733 | 144.53
Cu | Co3O4 | 4 | YSZ | O2- | -1 | 100 | 0.5 | 1 | 3:1 | 400 | 1.833224e-07 | 1 | 0.05 | 0.6881807 | 218.3925
Cu | Co3O4 | 4 | YSZ | O2- | -1 | 100 | 0.5 | 1 | 3:1 | 400 | 1.833224e-07 | 0.5 | 0.03 | 0.8216076 | 235.3309
Cu | Co3O4 | 4 | YSZ | O2- | -1 | 100 | 0.5 | 1 | 3:1 | 400 | 1.833224e-07 | -0.5 | -0.02 | 1.102202 | 173.4225
Cu | Co3O4 | 4 | YSZ | O2- | -1 | 100 | 0.5 | 1 | 3:1 | 400 | 1.833224e-07 | -1 | -0.1 | 1.158978 | 64.98716
Cu | Co3O4 | 4 | YSZ | O2- | -1 | 100 | 0.5 | 1 | 1:6 | 400 | 1.874114e-07 | 2 | 0.21 | 0.6590647 | 57.65607
Cu | Co3O4 | 4 | YSZ | O2- | -1 | 100 | 0.5 | 1 | 1:6 | 400 | 1.874114e-07 | 1.5 | 0.1 | 0.665832 | 126.4584
Cu | Co3O4 | 4 | YSZ | O2- | -1 | 100 | 0.5 | 1 | 1:6 | 400 | 1.874114e-07 | 1 | 0.06 | 0.768981 | 142.598
Cu | Co3O4 | 4 | YSZ | O2- | -1 | 100 | 0.5 | 1 | 1:6 | 400 | 1.874114e-07 | 0.5 | 0.03 | 0.8631039 | 148.8999
Cu | Co3O4 | 4 | YSZ | O2- | -1 | 100 | 0.5 | 1 | 1:6 | 400 | 1.874114e-07 | -0.5 | -0.02 | 1.094353 | 159.9065
Cu | Co3O4 | 4 | YSZ | O2- | -1 | 100 | 0.5 | 1 | 1:6 | 400 | 1.874114e-07 | -1 | -0.1 | 1.140199 | 45.47865
Fe | Co3O4 | 5 | YSZ | O2- | -1 | 60 | 0.75 | 1 | 1:1 | 400 | 5.25e-07 | 2 | 0.15 | 0.93 | 16
Fe | Co3O4 | 5 | YSZ | O2- | -1 | 60 | 0.75 | 1 | 3:1 | 400 | 5.25e-07 | 2 | 0.1 | 0.98 | 4.5
Fe | Co3O4 | 5 | YSZ | O2- | -1 | 60 | 0.75 | 1 | 1:7 | 400 | 5.25e-07 | 2 | 0.05 | 0.98 | 19.8
Fe | Co3O4 | 5 | YSZ | O2- | -1 | 60 | 0.75 | 1 | 1:1 | 400 | 5.25e-07 | -2 | -5 | 0.98 | 0.8
Fe | Co3O4 | 5 | YSZ | O2- | -1 | 60 | 0.75 | 1 | 3:1 | 400 | 5.25e-07 | -2 | -3 | 0.94 | 2.1
Fe | Co3O4 | 5 | YSZ | O2- | -1 | 60 | 0.75 | 1 | 1:7 | 400 | 5.25e-07 | -2 | -4.5 | 0.95 | 2.1
Fe | Co3O4 | 5 | YSZ | O2- | -1 | 60 | 1.5 | 1 | 1:1 | 350 | 1.5e-07 | 2 | 0.15 | 0.9 | 13.2
Fe | Co3O4 | 5 | YSZ | O2- | -1 | 60 | 1.5 | 1 | 3:1 | 350 | 1.5e-07 | 2 | 0.09 | 0.92 | 30
Fe | Co3O4 | 5 | YSZ | O2- | -1 | 60 | 1.5 | 1 | 1:7 | 350 | 1.5e-07 | 2 | 0.16 | 0.89 | 12.7
Fe | Co3O4 | 5 | YSZ | O2- | -1 | 60 | 1.5 | 1 | 1:1 | 350 | 1.5e-07 | -2 | -0.3 | 0.88 | 7.9
Fe | Co3O4 | 5 | YSZ | O2- | -1 | 60 | 1.5 | 1 | 3:1 | 350 | 1.5e-07 | -2 | -0.4 | 0.89 | 9.5
Fe | Co3O4 | 5 | YSZ | O2- | -1 | 60 | 1.5 | 1 | 1:7 | 350 | 1.5e-07 | -2 | -0.7 | 0.88 | 3.4
Fe | Co3O4 | 5 | YSZ | O2- | -1 | 60 | 1.5 | 1 | 1:1 | 400 | 3e-07 | 2 | 0.5 | 0.86 | 13
Fe | Co3O4 | 5 | YSZ | O2- | -1 | 60 | 1.5 | 1 | 3:1 | 400 | 3e-07 | 2 | 0.3 | 0.9 | 17
Fe | Co3O4 | 5 | YSZ | O2- | -1 | 60 | 1.5 | 1 | 1:7 | 400 | 3e-07 | 2 | 0.5 | 0.94 | 8.5
Fe | Co3O4 | 5 | YSZ | O2- | -1 | 60 | 1.5 | 1 | 1:1 | 400 | 3e-07 | -2 | -0.5 | 0.96 | 4.1
Fe | Co3O4 | 5 | YSZ | O2- | -1 | 60 | 1.5 | 1 | 3:1 | 400 | 3e-07 | -2 | -0.75 | 0.97 | 2.6
Fe | Co3O4 | 5 | YSZ | O2- | -1 | 60 | 1.5 | 1 | 1:7 | 400 | 3e-07 | -2 | -1.5 | 0.85 | 7.6
Fe | Co3O4 | 5 | YSZ | O2- | -1 | 60 | 1.5 | 1 | 1:1 | 400 | 3e-07 | 1.4 | 0.05 | 0.99 | 9
Fe | Co3O4 | 5 | YSZ | O2- | -1 | 60 | 1.5 | 1 | 3:1 | 400 | 3e-07 | 1.6 | 0.05 | 0.98 | 18
Fe | Co3O4 | 5 | YSZ | O2- | -1 | 60 | 1.5 | 1 | 1:7 | 400 | 3e-07 | 1.5 | 0.05 | 0.98 | 20
Fe | Co3O4 | 5 | YSZ | O2- | -1 | 60 | 1.5 | 1 | 1:1 | 400 | 3e-07 | 1.6 | 0.1 | 0.96 | 14
Fe | Co3O4 | 5 | YSZ | O2- | -1 | 60 | 1.5 | 1 | 3:1 | 400 | 3e-07 | 2.2 | 0.1 | 0.97 | 15
Fe | Co3O4 | 5 | YSZ | O2- | -1 | 60 | 1.5 | 1 | 1:7 | 400 | 3e-07 | 1.75 | 0.1 | 0.96 | 17
Fe | Co3O4 | 5 | YSZ | O2- | -1 | 60 | 1.5 | 1 | 1:1 | 400 | 3e-07 | 1.9 | 0.15 | 0.94 | 15
Fe | Co3O4 | 5 | YSZ | O2- | -1 | 60 | 1.5 | 1 | 3:1 | 400 | 3e-07 | 2.5 | 0.15 | 0.97 | 13
Fe | Co3O4 | 5 | YSZ | O2- | -1 | 60 | 1.5 | 1 | 1:7 | 400 | 3e-07 | 2 | 0.15 | 0.94 | 18
Pt | NaN | NaN | YSZ | O2- | -1 | 14 | 2.9 | -1 | 4:1 | 300 | 2e-09 | -0.8 | NaN | 2 | NaN
Pt | NaN | NaN | YSZ | O2- | -1 | 14 | 2.9 | -1 | 4:1 | 320 | 4e-09 | -0.8 | NaN | 1.7 | NaN
Pt | NaN | NaN | YSZ | O2- | -1 | 14 | 2.9 | -1 | 4:1 | 340 | 7.5e-09 | -0.8 | NaN | 1.6 | NaN
Pt | NaN | NaN | YSZ | O2- | -1 | 14 | 2.9 | -1 | 4:1 | 360 | 2e-08 | -0.8 | NaN | 1.45 | NaN
Pt | NaN | NaN | YSZ | O2- | -1 | 14 | 2.9 | -1 | 4:1 | 380 | 2.5e-08 | -0.8 | NaN | 1.4 | NaN
Pt | NaN | NaN | YSZ | O2- | -1 | 14 | 2.9 | -1 | 4:1 | 400 | 5e-08 | -0.8 | -1 | 1.32 | 3.08752
Pt | NaN | NaN | YSZ | O2- | -1 | 14 | 2.9 | -1 | 4:1 | 440 | 1e-07 | -0.8 | NaN | 1.3 | NaN
Pt | NaN | NaN | YSZ | O2- | -1 | 14 | 2.9 | -1 | 4:1 | 340 | 7.5e-09 | 1.2 | NaN | 0.15 | NaN
Pt | NaN | NaN | YSZ | O2- | -1 | 14 | 2.9 | -1 | 4:1 | 360 | 2e-08 | 1.2 | NaN | 0.25 | NaN
Pt | NaN | NaN | YSZ | O2- | -1 | 14 | 2.9 | -1 | 4:1 | 380 | 2.5e-08 | 1.2 | NaN | 0.35 | NaN
Pt | NaN | NaN | YSZ | O2- | -1 | 14 | 2.9 | -1 | 4:1 | 400 | 5e-08 | 1.2 | 15 | 0.4 | 0.38594
Pt | NaN | NaN | YSZ | O2- | -1 | 14 | 2.9 | -1 | 4:1 | 420 | 6.5e-08 | 1.2 | NaN | 0.6 | NaN
Pt | NaN | NaN | YSZ | O2- | -1 | 14 | 2.9 | -1 | 1:7 | 280 | 2e-09 | -0.8 | NaN | 2 | NaN
Pt | NaN | NaN | YSZ | O2- | -1 | 14 | 2.9 | -1 | 1:7 | 300 | 5e-09 | -0.8 | NaN | 1.6 | NaN
Pt | NaN | NaN | YSZ | O2- | -1 | 14 | 2.9 | -1 | 1:7 | 340 | 9e-09 | -0.8 | NaN | 1.55 | NaN
Pt | NaN | NaN | YSZ | O2- | -1 | 14 | 2.9 | -1 | 1:7 | 400 | 4e-08 | -0.8 | -1 | 1.5 | 3.8594
Pt | NaN | NaN | YSZ | O2- | -1 | 14 | 2.9 | -1 | 1:7 | 420 | 6e-08 | -0.8 | NaN | 1.4 | NaN
Pt | NaN | NaN | YSZ | O2- | -1 | 14 | 2.9 | -1 | 1:7 | 440 | 1e-07 | -0.8 | NaN | 1.3 | NaN
Pt | NaN | NaN | YSZ | O2- | -1 | 14 | 2.9 | -1 | 1:7 | 340 | 9e-09 | 1.2 | NaN | 0.1 | NaN
Pt | NaN | NaN | YSZ | O2- | -1 | 14 | 2.9 | -1 | 1:7 | 360 | 2.5e-08 | 1.2 | NaN | 0.25 | NaN
Pt | NaN | NaN | YSZ | O2- | -1 | 14 | 2.9 | -1 | 1:7 | 380 | 3e-08 | 1.2 | NaN | 0.3 | NaN
Pt | NaN | NaN | YSZ | O2- | -1 | 14 | 2.9 | -1 | 1:7 | 400 | 4e-08 | 1.2 | 15 | 0.35 | 0.3344813
Pt | NaN | NaN | YSZ | O2- | -1 | 14 | 2.9 | -1 | 1:7 | 420 | 7e-08 | 1.2 | NaN | 0.45 | NaN
Pt | NaN | NaN | YSZ | O2- | -1 | 14 | 2.9 | -1 | 1:7 | 440 | 1e-07 | 1.2 | NaN | 0.6 | NaN
Ni | NaN | NaN | YSZ | O2- | -1 | 28 | 0.5 | 1 | 3:1 | 380 | 8.75e-09 | 2 | 0.25 | 1.19 | 1.2832505
Ni | NaN | NaN | YSZ | O2- | -1 | 28 | 0.5 | 1 | 3:1 | 380 | 8.75e-09 | -2 | -0.35 | 1.33 | 1.5920025
Ni | NaN | NaN | YSZ | O2- | -1 | 28 | 0.5 | 1 | 2:1 | 400 | 8.25e-09 | 2 | 0.4 | 1.25 | 0.9950015625
Ni | NaN | NaN | YSZ | O2- | -1 | 28 | 0.5 | 1 | 2:1 | 380 | 6.75e-09 | 2 | 0.25 | 1.19 | 0.9899361
Ni | NaN | NaN | YSZ | O2- | -1 | 28 | 0.5 | 1 | 2:1 | 360 | 4.5e-09 | 2 | 0.2 | 1.15 | 0.65127375
Ni | NaN | NaN | YSZ | O2- | -1 | 28 | 0.5 | 1 | 1:4 | 400 | 8.75e-09 | 2 | 0.4 | 1.2 | 0.84424375
Ni | NaN | NaN | YSZ | O2- | -1 | 28 | 0.5 | 1 | 1:4 | 380 | 6.25e-09 | 2 | 0.25 | 1.17 | 0.8201225
Ni | NaN | NaN | YSZ | O2- | -1 | 28 | 0.5 | 1 | 1:4 | 360 | 2.5e-09 | 2 | 0.2 | 1.13 | 0.31357625
Ni | NaN | NaN | YSZ | O2- | -1 | 28 | 0.5 | 1 | 1:7 | 400 | 1e-08 | 2 | 0.4 | 1.23 | 1.1095775
Ni | NaN | NaN | YSZ | O2- | -1 | 28 | 0.5 | 1 | 1:7 | 380 | 7.5e-09 | 2 | 0.25 | 1.19 | 1.099929
Ni | NaN | NaN | YSZ | O2- | -1 | 28 | 0.5 | 1 | 1:7 | 360 | 5e-09 | 2 | 0.2 | 1.14 | 0.675395
Cu | NaN | NaN | YSZ | O2- | -1 | 10 | 0.5 | 1 | 1:1 | 400 | 4.974921e-08 | 2.5 | 0.2360922 | 1.149523 | 6.08
Cu | NaN | NaN | YSZ | O2- | -1 | 10 | 0.5 | 1 | 1:1 | 400 | 4.974921e-08 | 2 | 0.2765906 | 1.187849 | 6.52
Cu | NaN | NaN | YSZ | O2- | -1 | 10 | 0.5 | 1 | 1:1 | 400 | 4.974921e-08 | 1.5 | 0.1602969 | 1.076474 | 4.58
Cu | NaN | NaN | YSZ | O2- | -1 | 10 | 0.5 | 1 | 1:1 | 400 | 4.974921e-08 | 1 | 0.05903731 | 1.014944 | 2.43
Cu | NaN | NaN | YSZ | O2- | -1 | 10 | 0.5 | 1 | 3:1 | 400 | 8.995747e-08 | 2.5 | 0.3602258 | 1.148373 | 7.15
Cu | NaN | NaN | YSZ | O2- | -1 | 10 | 0.5 | 1 | 3:1 | 400 | 8.995747e-08 | 2 | 0.3620915 | 1.17 | 8.15
Cu | NaN | NaN | YSZ | O2- | -1 | 10 | 0.5 | 1 | 3:1 | 400 | 8.995747e-08 | 1.5 | 0.1972624 | 1.06 | 5.28
Cu | NaN | NaN | YSZ | O2- | -1 | 10 | 0.5 | 1 | 3:1 | 400 | 8.995747e-08 | 1 | 0.08614935 | 1.02 | 4.03
Cu | NaN | NaN | YSZ | O2- | -1 | 10 | 0.5 | 1 | 6:1 | 400 | 7.632755e-08 | 2.5 | 0.3052628 | 1.12 | 5.79
Cu | NaN | NaN | YSZ | O2- | -1 | 10 | 0.5 | 1 | 6:1 | 400 | 7.632755e-08 | 2 | 0.3105497 | 1.14 | 6.64
Cu | NaN | NaN | YSZ | O2- | -1 | 10 | 0.5 | 1 | 6:1 | 400 | 7.632755e-08 | 1.5 | 0.1368859 | 1.05 | 5.38
Cu | NaN | NaN | YSZ | O2- | -1 | 10 | 0.5 | 1 | 6:1 | 400 | 7.632755e-08 | 1 | 0.03980791 | 1.01 | 3.7
Cu | NaN | NaN | YSZ | O2- | -1 | 10 | 0.5 | 1 | 1:3 | 400 | 5.315669e-08 | 2.5 | 0.2606299 | 1.14 | 5.51
Cu | NaN | NaN | YSZ | O2- | -1 | 10 | 0.5 | 1 | 1:3 | 400 | 5.315669e-08 | 2 | 0.2243223 | 1.11 | 5.03
Cu | NaN | NaN | YSZ | O2- | -1 | 10 | 0.5 | 1 | 1:3 | 400 | 5.315669e-08 | 1.5 | 0.09454052 | 1.04 | 4.34
Cu | NaN | NaN | YSZ | O2- | -1 | 10 | 0.5 | 1 | 1:3 | 400 | 5.315669e-08 | 1 | 0 | 1 | 1.56
Cu | NaN | NaN | YSZ | O2- | -1 | 10 | 0.5 | 1 | 1:6 | 400 | 8.791299e-08 | 2.5 | 0.3153266 | 1.1 | 5.38
Cu | NaN | NaN | YSZ | O2- | -1 | 10 | 0.5 | 1 | 1:6 | 400 | 8.791299e-08 | 2 | 0.2365577 | 1.07 | 5.02
Cu | NaN | NaN | YSZ | O2- | -1 | 10 | 0.5 | 1 | 1:6 | 400 | 8.791299e-08 | 1.5 | 0.1351758 | 1.02 | 2.51
Cu | NaN | NaN | YSZ | O2- | -1 | 10 | 0.5 | 1 | 1:6 | 400 | 8.791299e-08 | 1 | 0 | 1 | 1.15
Cu | NaN | NaN | YSZ | O2- | -1 | 10 | 0.5 | 1 | 1:1 | 340 | 1.499291e-08 | 2 | 0.0790847 | 1.079449 | 2.9065
Cu | NaN | NaN | YSZ | O2- | -1 | 10 | 0.5 | 1 | 1:1 | 360 | 2.180787e-08 | 2 | 0.1214881 | 1.155808 | 5.397091
Cu | NaN | NaN | YSZ | O2- | -1 | 10 | 0.5 | 1 | 1:1 | 380 | 3.40748e-08 | 2 | 0.1789629 | 1.178472 | 6.557396
Cu | NaN | NaN | YSZ | O2- | -1 | 10 | 0.5 | 1 | 1:1 | 420 | 7.700905e-08 | 2 | 0.4148528 | 1.149083 | 5.340284
Cu | NaN | NaN | YSZ | O2- | -1 | 10 | 0.5 | 1 | 1:1 | 440 | 1.158543e-07 | 2 | 0.6168858 | 1.134458 | 4.872868
Cu | NaN | NaN | YSZ | O2- | -1 | 10 | 0.5 | 1 | 1:1 | 450 | 1.417512e-07 | 2 | 0.7474221 | 1.112997 | 4.135402
Cu | NaN | NaN | YSZ | O2- | -1 | 10 | 0.5 | 1 | 3:1 | 340 | 2.180787e-08 | 2 | 0.08569853 | 1.062693 | 3.078554
Cu | NaN | NaN | YSZ | O2- | -1 | 10 | 0.5 | 1 | 3:1 | 360 | 3.47563e-08 | 2 | 0.1511826 | 1.146884 | 6.516204
Cu | NaN | NaN | YSZ | O2- | -1 | 10 | 0.5 | 1 | 3:1 | 380 | 5.792716e-08 | 2 | 0.2428969 | 1.147859 | 6.804543
Cu | NaN | NaN | YSZ | O2- | -1 | 10 | 0.5 | 1 | 3:1 | 420 | 1.376622e-07 | 2 | 0.4902987 | 1.107865 | 5.844186
Cu | NaN | NaN | YSZ | O2- | -1 | 10 | 0.5 | 1 | 3:1 | 440 | 1.826409e-07 | 2 | 0.6545658 | 1.081179 | 4.370955
Cu | NaN | NaN | YSZ | O2- | -1 | 10 | 0.5 | 1 | 3:1 | 450 | 1.969523e-07 | 2 | 0.7350512 | 1.080683 | 4.171709
Cu | NaN | NaN | YSZ | O2- | -1 | 10 | 0.5 | 1 | 1:6 | 340 | 2.317086e-08 | 2 | 0.07012789 | 1.087891 | 5.603849
Cu | NaN | NaN | YSZ | O2- | -1 | 10 | 0.5 | 1 | 1:6 | 360 | 3.611929e-08 | 2 | 0.1179461 | 1.089428 | 5.284698
Cu | NaN | NaN | YSZ | O2- | -1 | 10 | 0.5 | 1 | 1:6 | 380 | 5.656417e-08 | 2 | 0.1552089 | 1.072292 | 5.08399
Cu | NaN | NaN | YSZ | O2- | -1 | 10 | 0.5 | 1 | 1:6 | 420 | 1.362992e-07 | 2 | 0.326728 | 1.042955 | 3.457919
Cu | NaN | NaN | YSZ | O2- | -1 | 10 | 0.5 | 1 | 1:6 | 440 | 1.860484e-07 | 2 | 0.4550689 | 1.039493 | 3.115743
Cu | NaN | NaN | YSZ | O2- | -1 | 10 | 0.5 | 1 | 1:6 | 450 | 2.153527e-07 | 2 | 0.541 | 1.037989 | 2.918115
Fe | NaN | NaN | YSZ | O2- | -1 | 5 | 0.5 | 1 | 1:1 | 300 | 5e-08 | 2 | 0.5 | 0.32 | 13
Fe | NaN | NaN | YSZ | O2- | -1 | 5 | 0.5 | 1 | 1:1 | 335 | 5e-09 | 2 | 0.25 | 2.3 | 5
Fe | NaN | NaN | YSZ | O2- | -1 | 5 | 0.5 | 1 | 1:1 | 350 | 1.5e-08 | 2 | 0.8 | 1.7 | 2.4
Fe | NaN | NaN | YSZ | O2- | -1 | 5 | 0.5 | 1 | 1:1 | 350 | 1.5e-08 | -1.5 | -1 | 2.4 | 4
Fe | NaN | NaN | YSZ | O2- | -1 | 5 | 0.5 | 1 | 1:1 | 400 | 2e-08 | 2.2 | 1.1 | 1.7 | 2.5
Fe | NaN | NaN | YSZ | O2- | -1 | 5 | 0.5 | 1 | 1:1 | 400 | 2e-08 | -0.5 | -1 | 1.5 | 2
Ru | NaN | NaN | YSZ | O2- | -1 | 10 | 0.45 | -1 | 1:7 | 370 | 3.5e-07 | 2.5 | 101 | 0.7 | 0.2
Ru | NaN | NaN | YSZ | O2- | -1 | 10 | 0.45 | -1 | 1:7 | 370 | 3.5e-07 | -2.5 | -90 | 1.4 | 0.3
Ru | NaN | NaN | BZY | H+ | 1 | 0.8 | 0.5 | -1 | 1:1 | 400 | 1.35e-07 | 2 | 1 | 0.92 | 2.5
Ru | NaN | NaN | BZY | H+ | 1 | 0.8 | 0.5 | -1 | 1:4 | 400 | 1.475e-07 | 2 | 1 | 0.95 | 1.9
Ru | NaN | NaN | BZY | H+ | 1 | 0.8 | 0.5 | -1 | 1:7 | 350 | 5.75e-08 | 2 | 1 | 0.9 | 1.8
Ru | NaN | NaN | BZY | H+ | 1 | 0.8 | 0.5 | -1 | 1:7 | 400 | 1.875e-07 | 2 | 1 | 0.93 | 2.4
Ru | NaN | NaN | BZY | H+ | 1 | 0.8 | 0.5 | -1 | 1:4 | 350 | 5.4e-08 | -2 | -1 | 1.1 | 1.042038
Ru | NaN | NaN | BZY | H+ | 1 | 0.8 | 0.5 | -1 | 1:7 | 350 | 6.5e-08 | -2 | -1 | 1.7 | 8.780135
Ru | NaN | NaN | BZY | H+ | 1 | 0.8 | 0.5 | -1 | 1:4 | 380 | 1.23e-07 | -2 | -1 | 1.1 | 2.373531
Ru | NaN | NaN | BZY | H+ | 1 | 0.8 | 0.5 | -1 | 1:7 | 425 | 2.08e-07 | -2 | -1 | 1.04 | 1.6055104
Ru | Co3O4 | 2 | BZY | H+ | 1 | 0.8 | 2.6 | 1 | 3:1 | 400 | 3.25e-07 | -2 | -1 | 1.05 | 3.3
Ru | Co3O4 | 2 | BZY | H+ | 1 | 0.8 | 2.6 | 1 | 3:1 | 400 | 3.25e-07 | 2 | 1 | 0.92 | 7.3
Ru | Co3O4 | 2 | BZY | H+ | 1 | 0.8 | 2.6 | 1 | 4:1 | 425 | 6.5e-07 | -2 | -1 | 1.1 | 11.5
Ru | Co3O4 | 2 | BZY | H+ | 1 | 0.8 | 2.6 | 1 | 4:1 | 425 | 6.5e-07 | 2 | 1 | 0.85 | 19
Co | NaN | NaN | YSZ | O2- | -1 | 20 | 0.5 | 1 | 1:7 | 375 | 1e-08 | 2 | 0.6 | 0.9 | 0.3216167
Co | NaN | NaN | YSZ | O2- | -1 | 20 | 0.5 | 1 | 3:1 | 375 | 2e-08 | 2 | 0.6 | 0.75 | 1.608083
Co | NaN | NaN | YSZ | O2- | -1 | 20 | 0.5 | 1 | 1:7 | 350 | 6.25e-09 | 2 | 0.4 | 0.4 | 1.80909375
Co | NaN | NaN | YSZ | O2- | -1 | 20 | 0.5 | 1 | 3:1 | 350 | 1.2e-08 | 2 | 0.4 | 0.6 | 2.31564
Co | NaN | NaN | BZY | H+ | 1 | 20 | 0.5 | 1 | 1:7 | 375 | 1.5e-07 | 2 | 0.6 | 0.67 | 15.920025
Co | NaN | NaN | BZY | H+ | 1 | 20 | 0.5 | 1 | 3:1 | 375 | 1.875e-07 | 2 | 0.6 | 0.67 | 19.90003125
Co | NaN | NaN | BZY | H+ | 1 | 20 | 0.5 | 1 | 1:7 | 300 | 3e-09 | 2 | 0.2 | 0.67 | 0.9552015
Co | NaN | NaN | BZY | H+ | 1 | 20 | 0.5 | 1 | 3:1 | 300 | 2.5e-09 | 2 | 0.2 | 0.9 | 0.2412125
Ru | NaN | NaN | YSZ | O2- | -1 | 1 | 0.2 | -1 | 1:7 | 250 | 5.4e-08 | 1 | 0.05 | 0.9 | 15
Ru | NaN | NaN | YSZ | O2- | -1 | 1 | 0.2 | -1 | 1:7 | 250 | 5.4e-08 | 1 | 0.075 | 0.9 | 13.89384
Ru | NaN | NaN | YSZ | O2- | -1 | 1 | 0.2 | -1 | 1:7 | 250 | 5.4e-08 | 1 | 0.1 | 0.85 | 15.63057
Ru | NaN | NaN | YSZ | O2- | -1 | 1 | 0.2 | -1 | 1:7 | 250 | 5.4e-08 | 1 | 0.125 | 0.8 | 16.672608
Ru | NaN | NaN | YSZ | O2- | -1 | 1 | 0.2 | -1 | 1:7 | 250 | 5.4e-08 | 1 | 0.15 | 0.75 | 17.3673
Ru | NaN | NaN | YSZ | O2- | -1 | 25 | 2.3 | -1 | 1:7 | 340 | 1.05e-07 | 1 | 3 | 0.5 | 3
Ru | NaN | NaN | YSZ | O2- | -1 | 25 | 2.3 | -1 | 1:7 | 340 | 1.05e-07 | 0.5 | 1.62 | 0.6 | 5
Ru | NaN | NaN | YSZ | O2- | -1 | 25 | 2.3 | -1 | 1:7 | 340 | 1.05e-07 | 0.1 | 0.61 | 0.7 | 10
Ru | NaN | NaN | YSZ | O2- | -1 | 25 | 2.3 | -1 | 1:7 | 340 | 1.05e-07 | -0.5 | -0.06 | 0.85 | 50
Ru | NaN | NaN | YSZ | O2- | -1 | 25 | 2.3 | -1 | 1:7 | 340 | 1.05e-07 | -1 | -0.2 | 0.95 | 5
Ru | YSZ | 2 | YSZ | O2- | -1 | 25 | 2.3 | -1 | 1:7 | 340 | 1.05e-07 | 1 | 2 | 0.7 | 3
Ru | YSZ | 2 | YSZ | O2- | -1 | 25 | 2.3 | -1 | 1:7 | 340 | 1.05e-07 | 0.5 | 1.1 | 0.73 | 5
Ru | YSZ | 2 | YSZ | O2- | -1 | 25 | 2.3 | -1 | 1:7 | 340 | 1.05e-07 | 0.1 | 0.4 | 0.8 | 10
Ru | YSZ | 2 | YSZ | O2- | -1 | 25 | 2.3 | -1 | 1:7 | 340 | 1.05e-07 | -0.5 | -0.05 | 0.87 | 55
Ru | YSZ | 2 | YSZ | O2- | -1 | 25 | 2.3 | -1 | 1:7 | 340 | 1.05e-07 | -1 | -0.006 | 0.96 | 130
Ru | YSZ | 2 | YSZ | O2- | -1 | 25 | 3 | -1 | 1:7 | 340 | 9.5e-08 | 1 | 1.83 | 0.7 | 3
Ru | YSZ | 2 | YSZ | O2- | -1 | 25 | 3 | -1 | 1:7 | 340 | 9.5e-08 | 0.5 | 0.92 | 0.75 | 5
Ru | YSZ | 2 | YSZ | O2- | -1 | 25 | 3 | -1 | 1:7 | 340 | 9.5e-08 | 0.1 | 0.33 | 0.82 | 10
Ru | YSZ | 2 | YSZ | O2- | -1 | 25 | 3 | -1 | 1:7 | 340 | 9.5e-08 | -0.5 | -0.023 | 0.9 | 80
Ru | YSZ | 2 | YSZ | O2- | -1 | 25 | 3 | -1 | 1:7 | 340 | 9.5e-08 | -1 | -0.01 | 0.95 | 90
Ru | YSZ | 2 | YSZ | O2- | -1 | 25 | 5.1 | -1 | 1:7 | 340 | 8e-08 | 1 | 1.13 | 0.78 | 3
Ru | YSZ | 2 | YSZ | O2- | -1 | 25 | 5.1 | -1 | 1:7 | 340 | 8e-08 | 0.5 | 0.62 | 0.8 | 5
Ru | YSZ | 2 | YSZ | O2- | -1 | 25 | 5.1 | -1 | 1:7 | 340 | 8e-08 | 0.1 | 0.15 | 0.9 | 10
Ru | YSZ | 2 | YSZ | O2- | -1 | 25 | 5.1 | -1 | 1:7 | 340 | 8e-08 | -0.5 | -0.015 | 0.95 | 50
Ru | YSZ | 2 | YSZ | O2- | -1 | 25 | 5.1 | -1 | 1:7 | 340 | 8e-08 | -1 | -0.012 | 0.98 | 25
Ru | NaN | NaN | BZY | H+ | 1 | 9 | 2.1 | -1 | 1:7 | 450 | 7e-08 | 1.5 | 0.5 | 0.8 | 5.8
Ru | NaN | NaN | BZY | H+ | 1 | 9 | 2.1 | -1 | 1:7 | 450 | 7e-08 | 0.9 | 0.17 | 0.95 | 4
Ru | NaN | NaN | BZY | H+ | 1 | 9 | 2.1 | -1 | 1:7 | 450 | 7e-08 | 0.3 | 0.05 | 0.99 | 3
Ru | NaN | NaN | BZY | H+ | 1 | 9 | 2.1 | -1 | 1:7 | 450 | 7e-08 | -1.5 | -1 | 1.07 | 1
Ru | Co3O4 | 2 | BZY | H+ | 1 | 9 | 0.5 | -1 | 1:7 | 450 | 9e-08 | 1.5 | 0.87 | 0.9 | 2
Ru | Co3O4 | 2 | BZY | H+ | 1 | 9 | 0.5 | -1 | 1:7 | 450 | 9e-08 | -1.5 | -1 | 1.05 | 1
Ru | Co3O4 | 2 | BZY | H+ | 1 | 9 | 2 | -1 | 1:7 | 450 | 1e-07 | 1.5 | 0.55 | 0.8 | 7
Ru | Co3O4 | 2 | BZY | H+ | 1 | 9 | 2 | -1 | 1:7 | 450 | 1e-07 | -1.5 | -1 | 1.04 | 0.4
Ru | Co3O4 | 2 | BZY | H+ | 1 | 9 | 2.9 | -1 | 1:7 | 450 | 8e-08 | 1.5 | 0.48 | 0.8 | 6.5
Ru | Co3O4 | 2 | BZY | H+ | 1 | 9 | 2.9 | -1 | 1:7 | 450 | 8e-08 | -1.5 | -1 | 1.05 | 0.4
Ru | Co3O4 | 2 | BZY | H+ | 1 | 9 | 0.5 | -1 | 1:7 | 450 | 9e-08 | 0.9 | 0.43 | 0.95 | 2
Ru | Co3O4 | 2 | BZY | H+ | 1 | 9 | 2 | -1 | 1:7 | 450 | 1e-07 | 0.9 | 0.2 | 0.9 | 9.5
Ru | Co3O4 | 2 | BZY | H+ | 1 | 9 | 2.9 | -1 | 1:7 | 450 | 8e-08 | 0.9 | 0.14 | 0.91 | 10.1
Ru | Co3O4 | 2 | BZY | H+ | 1 | 9 | 0.5 | -1 | 1:7 | 450 | 9e-08 | 1.2 | 1.16 | 0.9 | 1.5
Ru | Co3O4 | 2 | BZY | H+ | 1 | 9 | 2 | -1 | 1:7 | 450 | 1e-07 | 1.2 | 0.41 | 0.83 | 8
Ru | Co3O4 | 2 | BZY | H+ | 1 | 9 | 2.9 | -1 | 1:7 | 450 | 8e-08 | 1.2 | 0.29 | 0.85 | 8.1
Ru | NaN | NaN | K-β-Al2O3 | K+ | 1 | 5 | 2 | -1 | 1:7 | 350 | 5e-09 | 1 | 0.05 | 0.95 | 0.96485
Ru | NaN | NaN | K-β-Al2O3 | K+ | 1 | 5 | 2 | -1 | 1:7 | 350 | 5e-09 | -0.5 | -0.04 | 5 | 96.485
Ru | NaN | NaN | Na-β-Al2O3 | Na+ | 1 | 5 | 1 | -1 | 1:7 | 350 | 2e-09 | 1 | 0.04 | 0.33 | 6.464495
Ru | NaN | NaN | Na-β-Al2O3 | Na+ | 1 | 5 | 1 | -1 | 1:7 | 350 | 2e-09 | -0.5 | -0.03 | 1.28 | 3.602107
Pd | ZnO | 13 | K-β-Al2O3 | K+ | 1 | 60 | 44 | -1 | 1:9 | 340 | 0.024 | -2 | 104.2038 | 5.5 | 200
Pd | ZnO | 13 | K-β-Al2O3 | K+ | 1 | 60 | 44 | -1 | 1:9 | 340 | 0.024 | -1 | 64.83792 | 4.5 | 250
Pd | ZnO | 13 | K-β-Al2O3 | K+ | 1 | 60 | 44 | -1 | 1:9 | 340 | 0.024 | 1 | 1.323223 | 2 | 3500
Pd | ZnO | 13 | K-β-Al2O3 | K+ | 1 | 60 | 44 | -1 | 1:9 | 340 | 0.024 | 2 | 27.78768 | 1.3 | 50
Pd | ZnO | 13 | K-β-Al2O3 | K+ | 1 | 60 | 44 | -1 | 1:9 | 300 | 0.012 | -2 | 86.8365 | 4 | 80
Pd | ZnO | 13 | K-β-Al2O3 | K+ | 1 | 60 | 44 | -1 | 1:9 | 300 | 0.012 | -1 | 67.5395 | 4.5 | 120
Pd | ZnO | 13 | K-β-Al2O3 | K+ | 1 | 60 | 44 | -1 | 1:9 | 300 | 0.012 | 1 | 11.5782 | 2.5 | 300
Pd | ZnO | 13 | K-β-Al2O3 | K+ | 1 | 60 | 44 | -1 | 1:9 | 300 | 0.012 | 2 | 13.89384 | 1.3 | 50
Pd | ZnO | 13 | K-β-Al2O3 | K+ | 1 | 60 | 44 | -1 | 1:3 | 340 | 0.012 | -2 | 26.62986 | 3.3 | 200
Pd | ZnO | 13 | K-β-Al2O3 | K+ | 1 | 60 | 44 | -1 | 1:3 | 340 | 0.012 | -1 | 40.13776 | 3.6 | 150
Pd | ZnO | 13 | K-β-Al2O3 | K+ | 1 | 60 | 44 | -1 | 1:3 | 340 | 0.012 | 1 | 1.852512 | 2 | 1250
Pd | ZnO | 13 | K-β-Al2O3 | K+ | 1 | 60 | 44 | -1 | 1:3 | 340 | 0.012 | 2 | 9.26256 | 1.2 | 50
Pd | ZnO | 13 | K-β-Al2O3 | K+ | 1 | 60 | 44 | -1 | 1:3 | 300 | 0.0067 | -2 | 16.1612375 | 2 | 80
Pd | ZnO | 13 | K-β-Al2O3 | K+ | 1 | 60 | 44 | -1 | 1:3 | 300 | 0.0067 | -1 | 16.1612375 | 2.5 | 120
Pd | ZnO | 13 | K-β-Al2O3 | K+ | 1 | 60 | 44 | -1 | 1:3 | 300 | 0.0067 | 1 | 8.08061875 | 1.5 | 80
Pd | ZnO | 13 | K-β-Al2O3 | K+ | 1 | 60 | 44 | -1 | 1:3 | 300 | 0.0067 | 2 | 5.171596 | 1.2 | 50
Ni | NaN | NaN | K-β-Al2O3 | K+ | 1 | 40 | 18 | -1 | 1:20 | 240 | 1e-07 | -4 | -0.6 | 4 | 96.485
Ni | NaN | NaN | K-β-Al2O3 | K+ | 1 | 40 | 18 | -1 | 1:20 | 240 | 1e-07 | -2.5 | -0.15 | 3.2 | 283.0227
Ni | α-Al2O3 | 30 | K-β-Al2O3 | K+ | 1 | 37.5 | 26 | -1 | 1:20 | 240 | 4e-07 | -4 | -0.6 | 2.5 | 192.97
Pt | NaN | NaN | K-β-Al2O3 | K+ | 1 | 40 | 0.05 | -1 | 1:2 | 400 | NaN | 2 | 0.05 | 0.25 | NaN
Pt | NaN | NaN | K-β-Al2O3 | K+ | 1 | 40 | 0.05 | -1 | 1:2 | 400 | NaN | -2 | -0.05 | 2 | NaN
Ru | NaN | NaN | YSZ | O2- | -1 | 10 | 3 | -1 | 1:7 | 200 | 4e-08 | 1 | 0.07 | 0.55 | 53
Ru | NaN | NaN | YSZ | O2- | -1 | 10 | 3 | -1 | 1:7 | 200 | 3.8e-08 | -1 | -0.12 | 1.08 | 5
Ni | CNF | 20 | YSZ | O2- | -1 | 28 | 0.5 | -1 | 1:6 | 400 | 5.4e-08 | -1.3 | -1 | 1.3 | 3.126114
Ru | CNF | 20 | YSZ | O2- | -1 | 19 | 0.5 | -1 | 1:6 | 400 | 5.4e-08 | -1.3 | -1 | 1.1 | 1.042038
Ru | NaN | NaN | YSZ | O2- | -1 | 10 | 1 | -1 | 1:7 | 315 | 1.75e-08 | 2 | 0.15 | 0.8 | 4
Ru | NaN | NaN | Na-β-Al2O3 | Na+ | 1 | 10 | 1 | -1 | 1:2 | 320 | 1e-08 | -0.75 | -0.01 | 2.6 | 308.752
Ru | NaN | NaN | BZY | H+ | 1 | 35 | 1 | -1 | 1:7 | 400 | 5e-08 | 1 | 1.03 | 0.25 | 7
Ru | NaN | NaN | BZY | H+ | 1 | 35 | 3 | -1 | 1:7 | 400 | 1.6e-07 | 1 | 0.96 | 0.75 | 8
Ru | NaN | NaN | BZY | H+ | 1 | 35 | 4 | -1 | 1:7 | 400 | 1.5e-07 | 1 | 0.64 | 0.8 | 9
Ru | NaN | NaN | BZY | H+ | 1 | 35 | 6 | -1 | 1:7 | 400 | 1.5e-07 | 1 | 0.41 | 0.93 | 5
Ru | NaN | NaN | BZY | H+ | 1 | 35 | 1 | -1 | 1:7 | 450 | 1.25e-07 | 1 | 4.82 | 0.5 | 2.5
Ru | NaN | NaN | BZY | H+ | 1 | 35 | 3 | -1 | 1:7 | 450 | 3.625e-07 | 1 | 2.91 | 0.75 | 6
Ru | NaN | NaN | BZY | H+ | 1 | 35 | 4 | -1 | 1:7 | 450 | 3.5e-07 | 1 | 2.53 | 0.7 | 8
Ru | NaN | NaN | BZY | H+ | 1 | 35 | 6 | -1 | 1:7 | 450 | 3.4e-07 | 1 | 1.64 | 0.9 | 4
Ru | NaN | NaN | BZY | H+ | 1 | 35 | 1 | -1 | 1:7 | 400 | 5e-08 | -1 | -1.9297 | 1.2 | 1
Ru | NaN | NaN | BZY | H+ | 1 | 35 | 3 | -1 | 1:7 | 400 | 1.6e-07 | -1 | -1.715289 | 1.05 | 0.9
Ru | NaN | NaN | BZY | H+ | 1 | 35 | 4 | -1 | 1:7 | 400 | 1.5e-07 | -1 | -1.15782 | 1.1 | 2.5
Ru | NaN | NaN | BZY | H+ | 1 | 35 | 6 | -1 | 1:7 | 400 | 1.5e-07 | -1 | -1.315705 | 1.05 | 1.1
Ru | NaN | NaN | BZY | H+ | 1 | 35 | 1 | -1 | 1:7 | 450 | 1.25e-07 | -1 | -6.700347 | 1.25 | 0.9
Ru | NaN | NaN | BZY | H+ | 1 | 35 | 3 | -1 | 1:7 | 450 | 3.625e-07 | -1 | -6.359239 | 1.1 | 1.1
Ru | NaN | NaN | BZY | H+ | 1 | 35 | 4 | -1 | 1:7 | 450 | 3.5e-07 | -1 | -5.40316 | 1.2 | 2.5
Ru | NaN | NaN | BZY | H+ | 1 | 35 | 6 | -1 | 1:7 | 450 | 3.4e-07 | -1 | -2.186993 | 1.05 | 1.5
Ru | NaN | NaN | BZY | H+ | 1 | 35 | 1 | -1 | 1:7 | 400 | 5e-08 | 0.5 | 0.1 | 0.5 | 48
Ru | NaN | NaN | BZY | H+ | 1 | 35 | 1 | -1 | 1:7 | 400 | 5e-08 | 0.25 | 0.06 | 0.8 | 35
Ru | NaN | NaN | BZY | H+ | 1 | 35 | 1 | -1 | 1:7 | 400 | 5e-08 | -0.5 | -0.48 | 1.05 | 1
Ru | NaN | NaN | BZY | H+ | 1 | 35 | 1 | -1 | 1:7 | 450 | 1.25e-07 | 0.5 | 0.43 | 0.5 | 28
Ru | NaN | NaN | BZY | H+ | 1 | 35 | 1 | -1 | 1:7 | 450 | 1.25e-07 | 0.25 | 0.16 | 0.9 | 15
Ru | NaN | NaN | BZY | H+ | 1 | 35 | 1 | -1 | 1:7 | 450 | 1.25e-07 | -0.5 | -3.62 | 1.15 | 1
Ru | NaN | NaN | BZY | H+ | 1 | 35 | 1 | -1 | 1:1 | 350 | 8e-08 | 0.5 | 0.12 | 0.85 | 20
Ru | NaN | NaN | BZY | H+ | 1 | 35 | 1 | -1 | 1:3 | 350 | 8.7e-08 | 0.5 | 0.13 | 0.7 | 40
Pd | NaN | NaN | Na-β-Al2O3 | Na+ | 1 | 8 | 0.035 | -1 | 1:3 | 545 | 7.5e-10 | 0.2 | 0.04 | 2.8 | 6.5127375
Pd | NaN | NaN | Na-β-Al2O3 | Na+ | 1 | 8 | 0.035 | -1 | 1:3 | 568 | 1e-09 | 0.25 | 0.04 | 5 | 19.297
Pd | NaN | NaN | Na-β-Al2O3 | Na+ | 1 | 8 | 0.035 | -1 | 1:3 | 605 | 2e-09 | 0.34 | 0.05 | 6.7 | 43.99716
Pd | NaN | NaN | YSZ | O2- | -1 | 8 | 0.012 | -1 | 1:3 | 533 | 4e-09 | -1 | -0.077188 | 2 | 10
Pd | NaN | NaN | YSZ | O2- | -1 | 8 | 0.012 | -1 | 1:3 | 560 | 5e-09 | -1 | -0.05360278 | 6 | 90
Pd | NaN | NaN | YSZ | O2- | -1 | 8 | 0.006 | -1 | 1:3 | 546 | 3.5e-09 | 0.5 | 0.726049625 | 1.43 | 0.4
Pd | NaN | NaN | YSZ | O2- | -1 | 8 | 0.006 | -1 | 1:3 | 546 | 3.5e-09 | -1 | -0.6348713 | 5.7 | 5
Pd | NaN | NaN | YSZ | O2- | -1 | 8 | 0.006 | -1 | 1:3 | 575 | 6e-09 | 0.5 | 1.292899 | 1.67 | 0.6
Pd | NaN | NaN | YSZ | O2- | -1 | 8 | 0.006 | -1 | 1:3 | 575 | 6e-09 | -1 | -0.810474 | 4.5 | 5
Pd | NaN | NaN | YSZ | O2- | -1 | 8 | 0.035 | -1 | 1:3 | 545 | 2e-09 | 1 | 0.19297 | 1.25 | 0.5
Pd | NaN | NaN | YSZ | O2- | -1 | 8 | 0.035 | -1 | 1:3 | 545 | 2e-09 | -1 | -0.482425 | 2.25 | 1
Pd | NaN | NaN | YSZ | O2- | -1 | 8 | 0.035 | -1 | 1:3 | 589 | 6e-09 | 1 | 0.1447275 | 1.25 | 2
Pd | NaN | NaN | YSZ | O2- | -1 | 8 | 0.035 | -1 | 1:3 | 589 | 6e-09 | -1 | -0.4515498 | 2.17 | 3
ZnO | NaN | NaN | YSZ | O2- | -1 | 60 | 0.5 | 1 | 1:1 | 400 | 3.952677e-08 | 2.75 | 0.4 | 1.099707 | 2.446054
ZnO | NaN | NaN | YSZ | O2- | -1 | 60 | 0.5 | 1 | 1:1 | 400 | 3.952677e-08 | 2.5 | 0.3 | 1.066998 | 1.657004
ZnO | NaN | NaN | YSZ | O2- | -1 | 60 | 0.5 | 1 | 1:1 | 400 | 3.952677e-08 | 1.75 | 0.2 | 1.033596 | 1.203301
ZnO | NaN | NaN | YSZ | O2- | -1 | 60 | 0.5 | 1 | 3:1 | 400 | 4.838622e-08 | 5 | 0.3 | 1.049392 | 1.709608
ZnO | NaN | NaN | YSZ | O2- | -1 | 60 | 0.5 | 1 | 3:1 | 400 | 4.838622e-08 | 4.5 | 0.2 | 1.044833 | 2.327697
ZnO | NaN | NaN | YSZ | O2- | -1 | 60 | 0.5 | 1 | 3:1 | 400 | 4.838622e-08 | 2.5 | 0.1 | 1.024696 | 2.564412
ZnO | NaN | NaN | YSZ | O2- | -1 | 60 | 0.5 | 1 | 1:6 | 400 | 5.520118e-08 | 2.75 | 0.3 | 1.053594 | 3.314009
Cu | ZnO | 5 | YSZ | O2- | -1 | 60 | 0.5 | 1 | 1:1 | 400 | 5.11122e-08 | 2.5 | 0.4 | 1.13 | 3.16
Cu | ZnO | 5 | YSZ | O2- | -1 | 60 | 0.5 | 1 | 1:1 | 400 | 5.11122e-08 | 2.25 | 0.3 | 1.08 | 2.62
Cu | ZnO | 5 | YSZ | O2- | -1 | 60 | 0.5 | 1 | 1:1 | 400 | 5.11122e-08 | 2 | 0.2 | 1.02 | 0.8
Cu | ZnO | 10 | YSZ | O2- | -1 | 60 | 0.5 | 1 | 1:1 | 400 | 5.451968e-08 | 2.25 | 0.4 | 1.14 | 3.16
Cu | ZnO | 10 | YSZ | O2- | -1 | 60 | 0.5 | 1 | 1:1 | 400 | 5.451968e-08 | 2 | 0.3 | 1.11 | 3.37
Cu | ZnO | 10 | YSZ | O2- | -1 | 60 | 0.5 | 1 | 1:1 | 400 | 5.451968e-08 | 1.75 | 0.2 | 1.08 | 3.81
Cu | ZnO | 5 | YSZ | O2- | -1 | 60 | 0.5 | 1 | 3:1 | 400 | 5.520118e-08 | 2.5 | 0.4 | 1.069543 | 1.844404
Cu | ZnO | 5 | YSZ | O2- | -1 | 60 | 0.5 | 1 | 3:1 | 400 | 5.520118e-08 | 2.5 | 0.3 | 1.070286 | 2.485507
Cu | ZnO | 5 | YSZ | O2- | -1 | 60 | 0.5 | 1 | 3:1 | 400 | 5.520118e-08 | 2 | 0.2 | 1.052266 | 2.768249
Cu | ZnO | 5 | YSZ | O2- | -1 | 60 | 0.5 | 1 | 1:6 | 400 | 7.360157e-08 | 3 | 0.4 | 1.031548 | 1.26248
Cu | ZnO | 5 | YSZ | O2- | -1 | 60 | 0.5 | 1 | 1:6 | 400 | 7.360157e-08 | 2.5 | 0.3 | 1.027591 | 1.472893
Cu | ZnO | 5 | YSZ | O2- | -1 | 60 | 0.5 | 1 | 1:6 | 400 | 7.360157e-08 | 2.25 | 0.2 | 1.001971 | 0.1578099
Cu | ZnO | 10 | YSZ | O2- | -1 | 60 | 0.5 | 1 | 3:1 | 400 | 5.997165e-08 | 2.5 | 0.4 | 1.129054 | 3.72826
Cu | ZnO | 10 | YSZ | O2- | -1 | 60 | 0.5 | 1 | 3:1 | 400 | 5.997165e-08 | 2 | 0.3 | 1.086778 | 3.34031
Cu | ZnO | 10 | YSZ | O2- | -1 | 60 | 0.5 | 1 | 3:1 | 400 | 5.997165e-08 | 1.75 | 0.2 | 1.044414 | 2.564412
Cu | ZnO | 10 | YSZ | O2- | -1 | 60 | 0.5 | 1 | 1:6 | 400 | 8.5187e-08 | 3 | 0.4 | 1.04777 | 1.883856
Cu | ZnO | 10 | YSZ | O2- | -1 | 60 | 0.5 | 1 | 1:6 | 400 | 8.5187e-08 | 2.5 | 0.3 | 1.04701 | 2.432903
Cu | ZnO | 10 | YSZ | O2- | -1 | 60 | 0.5 | 1 | 1:6 | 400 | 8.5187e-08 | 2 | 0.2 | 1.018871 | 1.440016
Cu | ZnO | 20 | YSZ | O2- | -1 | 60 | 0.5 | 1 | 1:1 | 400 | 6.474212e-08 | 2.4 | 0.4 | 1.08 | 2.57
Cu | ZnO | 20 | YSZ | O2- | -1 | 60 | 0.5 | 1 | 1:1 | 400 | 6.474212e-08 | 2.2 | 0.3 | 1.06 | 2.29
Cu | ZnO | 20 | YSZ | O2- | -1 | 60 | 0.5 | 1 | 1:1 | 400 | 6.474212e-08 | 2 | 0.2 | 1.02 | 1.28
Cu | ZnO | 40 | YSZ | O2- | -1 | 60 | 0.5 | 1 | 1:1 | 400 | 6.88311e-08 | 2.5 | 0.4 | 1.06 | 2.04
Cu | ZnO | 40 | YSZ | O2- | -1 | 60 | 0.5 | 1 | 1:1 | 400 | 6.88311e-08 | 2.25 | 0.3 | 1.02 | 1.28
Cu | ZnO | 40 | YSZ | O2- | -1 | 60 | 0.5 | 1 | 1:1 | 400 | 6.88311e-08 | 2 | 0.2 | 1.01 | 2.72
Cu | ZnO | 60 | YSZ | O2- | -1 | 60 | 0.5 | 1 | 1:1 | 400 | 5.451968e-08 | 2.5 | 0.4 | 1.05 | 1.76
Cu | ZnO | 60 | YSZ | O2- | -1 | 60 | 0.5 | 1 | 1:1 | 400 | 5.451968e-08 | 2.25 | 0.3 | 1.04 | 1.77
Cu | ZnO | 60 | YSZ | O2- | -1 | 60 | 0.5 | 1 | 1:1 | 400 | 5.451968e-08 | 1.75 | 0.2 | 1.03 | 2.16
Cu | ZnO | 20 | YSZ | O2- | -1 | 60 | 0.5 | 1 | 3:1 | 400 | 7.155708e-08 | 2.75 | 0.5 | 1.084374 | 2.469726
Cu | ZnO | 20 | YSZ | O2- | -1 | 60 | 0.5 | 1 | 3:1 | 400 | 7.155708e-08 | 2.5 | 0.4 | 1.065774 | 2.406602
Cu | ZnO | 20 | YSZ | O2- | -1 | 60 | 0.5 | 1 | 3:1 | 400 | 7.155708e-08 | 2.3 | 0.3 | 1.032816 | 1.604401
Cu | ZnO | 20 | YSZ | O2- | -1 | 60 | 0.5 | 1 | 3:1 | 400 | 7.155708e-08 | 2 | 0.2 | 1.020099 | 1.446591
Cu | ZnO | 20 | YSZ | O2- | -1 | 60 | 0.5 | 1 | 1:6 | 400 | 9.745393e-08 | 2.75 | 0.5 | 1.053503 | 1.988405
Cu | ZnO | 20 | YSZ | O2- | -1 | 60 | 0.5 | 1 | 1:6 | 400 | 9.745393e-08 | 2.5 | 0.4 | 1.052654 | 2.446054
Cu | ZnO | 20 | YSZ | O2- | -1 | 60 | 0.5 | 1 | 1:6 | 400 | 9.745393e-08 | 2.25 | 0.3 | 1.027601 | 1.709608
Cu | ZnO | 20 | YSZ | O2- | -1 | 60 | 0.5 | 1 | 1:6 | 400 | 9.745393e-08 | 2 | 0.2 | 1.014842 | 1.361111

## summary
index | metal | suppport | solid electrolyte | ionic species | ionic species charge | particle size(nm) | CO2:H2 ratio | temp(℃) | voltage(V) | current(mA) | ρCO | ΛCO | ρCH4 | ΛCH4
1 | Ru |  | BZY | H+ | positive | 1 | 1:1 | 400 | 2 | 1 | 0.92 | 2.5 | 1.8 | 4
2 | Ru |  | BZY | H+ | positive | 1 | 1:7 | 400 | 2 | 1 | 0.93 | 2.4 | 1.7 | 9.8
3 | Ru |  | BZY | H+ | positive | 1 | 1:7 | 400 | -2 | -1 | 1.05 | 1.2 | 0.75 | 1.8
4 | Ru |  | BZY | H+ | positive | 1 | 3:1 | 400 | 2 | 1 | 0.85 | 19 | NaN | NaN
5 | Ru |  | BZY | H+ | positive | 1 | 3:1 | 400 | -2 | -1 | 1.1 | 11.5 | NaN | NaN
6 | Co |  | BZY | H+ | positive | 20 | 3:1 | 350 | 2 | 0.3 | 0.66 | NaN | NaN | NaN
7 | Co |  | BZY | H+ | positive | 20 | 1:7 | 350 | 2 | 0.3 | 0.67 | NaN | NaN | NaN
8 | Ru |  | BZY | H+ | positive | 9 | 1:7 | 450 | 1.5 | 0.5 | 0.8 | 5.8 | 1.3 | 28
9 | Ru |  | BZY | H+ | positive | 9 | 1:7 | 450 | -1.5 | -1 | 1.1 | 0.7 | 0.9 | 5
10 | Ru | Co3O4 | BZY | H+ | positive | 9 | 1:7 | 450 | 1.5 | 0.5 | 0.8 | 10.1 | 2.1 | 47.2
11 | Ru | Co3O4 | BZY | H+ | positive | 9 | 1:7 | 450 | -1.5 | -1 | 1.1 | 0.4 | 0.9 | 3.1
12 | Ru |  | K-β-Al2O3 | K+ | positive |  | 1:7 | 350 | 1 | 0.05 | 0.95 | NaN | NaN | NaN
13 | Ru |  | K-β-Al2O3 | K+ | positive |  | 1:7 | 350 | -0.5 | -0.04 | 5 | NaN | NaN | NaN
14 | Ru |  | Na-β-Al2O3 | Na+ | positive |  | 1:7 | 350 | 1 | 0.04 | 0.33 | NaN | NaN | NaN
15 | Ru |  | Na-β-Al2O3 | Na+ | positive |  | 1:7 | 350 | -0.5 | -0.03 | 1.28 | NaN | NaN | NaN
16 | PdZn |  | K-β-Al2O3 | K+ | positive |  | 1:9 | 340 | -2 | -0.05 | 5 | NaN | NaN | NaN
17 | PdZn |  | Na-β-Al2O3 | Na+ | positive |  | 1:9 | 300 | -2 | -0.05 | 3 | NaN | NaN | NaN
18 | Ni |  | K-β-Al2O3 | K+ | positive | 40 | 1:6 | 240 | -2 | -0.05 | 3.2 | NaN | 0.5 | NaN
19 | Cu |  | K-β-Al2O3 | K+ | positive | 23 | 1:3 | 275 | -2 | -34 | 2 | NaN | NaN | NaN
20 | Cu |  | K-β-Al2O3 | K+ | positive | 23 | 1:3 | 250 | 2 | 7.2 | 0.33 | NaN | NaN | NaN
21 | Pt |  | K-β-Al2O3 | K+ | positive | 40 | 1:2 | 400 | 2 | 0.05 | 0.25 | NaN | 1.26 | NaN
22 | Pt |  | K-β-Al2O3 | K+ | positive | 40 | 1:2 | 400 | -2 | -0.05 | 2 | NaN | 0.8 | NaN
23 | Ru |  | Na-β-Al2O3 | Na+ | positive |  | 1:7 | 320 | -0.5 | -0.01 | 2.6 | NaN | 0.5 | NaN
24 | Rh |  | YSZ | O2- | negative | 40 | 4:1 | 380 | 1.5 | 0.8 | 0.88 | NaN | NaN | NaN
25 | Rh |  | YSZ | O2- | negative | 40 | 4:1 | 380 | -1.5 | -0.8 | 0.93 | NaN | NaN | NaN
26 | Rh |  | YSZ | O2- | negative | 40 | 1:2 | 380 | 1.5 | 0.8 | 0.8 | 0.4 | 1.7 | 0.3
27 | Rh |  | YSZ | O2- | negative | 40 | 1:2 | 380 | -1.5 | -0.8 | 0.9 | 0.2 | 2.8 | 0.7
28 | Cu | Co3O4 | YSZ | O2- | negative | 100 | 1:1 | 400 | 2 | 0.21 | 0.58 | 75 | NaN | NaN
29 | Cu | Co3O4 | YSZ | O2- | negative | 100 | 1:1 | 400 | -1 | -0.09 | 1.11 | 35 | NaN | NaN
30 | Cu | Co3O4 | YSZ | O2- | negative | 100 | 3:1 | 400 | 2 | 0.25 | 0.59 | 58 | NaN | NaN
31 | Cu | Co3O4 | YSZ | O2- | negative | 100 | 3:1 | 400 | -1 | -0.1 | 1.16 | 65 | NaN | NaN
32 | Cu | Co3O4 | YSZ | O2- | negative | 100 | 1:6 | 400 | 2 | 0.24 | 0.66 | 58 | NaN | NaN
33 | Cu | Co3O4 | YSZ | O2- | negative | 100 | 1:6 | 400 | -1 | -0.08 | 1.14 | 45 | NaN | NaN
34 | Fe | Co3O4 | YSZ | O2- | negative | 100 | 1:1 | 400 | 2 | 0.5 | 0.86 | 13 | NaN | NaN
35 | Fe | Co3O4 | YSZ | O2- | negative | 100 | 1:1 | 350 | -2 | -0.3 | 0.88 | 7.9 | NaN | NaN
36 | Fe | Co3O4 | YSZ | O2- | negative | 100 | 3:1 | 400 | 2 | 0.4 | 0.9 | 17 | NaN | NaN
37 | Fe | Co3O4 | YSZ | O2- | negative | 100 | 3:1 | 350 | -2 | -0.4 | 0.89 | 9.5 | NaN | NaN
38 | Fe | Co3O4 | YSZ | O2- | negative | 100 | 1:7 | 400 | 2 | 0.45 | 0.94 | 8.5 | NaN | NaN
39 | Fe | Co3O4 | YSZ | O2- | negative | 100 | 1:7 | 350 | -2 | -0.7 | 0.88 | 3.4 | NaN | NaN
40 | Pt |  | YSZ | O2- | negative | 14 | 4:1 | 400 | 0.1 | 15 | 0.4 | NaN | NaN | NaN
41 | Pt |  | YSZ | O2- | negative | 14 | 4:1 | 400 | -2 | -1 | 1.32 | NaN | NaN | NaN
42 | Pt |  | YSZ | O2- | negative | 14 | 1:7 | 400 | 0.1 | 15 | 0.33 | NaN | NaN | NaN
43 | Pt |  | YSZ | O2- | negative | 14 | 1:7 | 400 | -2 | -1 | 1.5 | NaN | NaN | NaN
44 | Ni |  | YSZ | O2- | negative | 28 | 3:1 | 380 | 2 | 0.25 | 1.07 | NaN | NaN | NaN
45 | Ni |  | YSZ | O2- | negative | 28 | 3:1 | 380 | -2 | -0.35 | 1.2 | NaN | NaN | NaN
46 | Ni |  | YSZ | O2- | negative | 28 | 1:4 | 380 | 2 | 0.25 | 1.04 | NaN | NaN | NaN
47 | Ni |  | YSZ | O2- | negative | 28 | 1:7 | 380 | 2 | -0.35 | 1.02 | NaN | NaN | NaN
48 | Cu |  | YSZ | O2- | negative | 13 | 1:1 | 400 | 2 | 0.25 | 1.19 | 6.25 | NaN | NaN
49 | Cu |  | YSZ | O2- | negative | 13 | 6:1 | 400 | 2 | 0.3 | 1.14 | 6.64 | NaN | NaN
50 | Cu |  | YSZ | O2- | negative | 13 | 3:1 | 400 | 2 | 0.3 | 1.17 | 8.15 | NaN | NaN
51 | Cu |  | YSZ | O2- | negative | 13 | 1:3 | 400 | 2 | 0.2 | 1.11 | 5.03 | NaN | NaN
52 | Cu |  | YSZ | O2- | negative | 13 | 1:6 | 400 | 2 | 0.21 | 1.07 | 4.99 | NaN | NaN
53 | Fe |  | YSZ | O2- | negative | 6 | 1:1 | 350 | 2 | 0.75 | 1.7 | 2.4 | NaN | NaN
54 | Fe |  | YSZ | O2- | negative | 6 | 1:1 | 350 | -1.5 | -1.25 | 2.4 | 4 | NaN | NaN
55 | Fe |  | YSZ | O2- | negative | 6 | 1:1 | 300 | 2 | 0.5 | 0.32 | 13 | NaN | NaN
56 | Fe |  | YSZ | O2- | negative | 6 | 1:1 | 400 | 2 | 1 | 1.7 | 2.5 | NaN | NaN
57 | Fe |  | YSZ | O2- | negative | 6 | 1:1 | 400 | -0.5 | -1 | 1.5 | 2 | NaN | NaN
58 | Ru |  | YSZ | O2- | negative |  | 1:7 | 370 | 2.5 | 125 | 0.7 | 0.2 | 1.4 | 4.2
59 | Ru |  | YSZ | O2- | negative |  | 1:7 | 370 | -2.5 | -80 | 1.4 | 0.3 | 0.8 | 2.6
60 | Co |  | YSZ | O2- | negative | 20 | 3:1 | 350 | 2 | 0.4 | 0.67 | NaN | NaN | NaN
61 | Co |  | YSZ | O2- | negative | 20 | 1:7 | 350 | 2 | 0.4 | 0.45 | NaN | NaN | NaN
62 | Ru |  | YSZ | O2- | negative | 2 | 1:7 | 250 | 1 | 0.15 | 0.75 | 15 | 2.5 | 34
63 | Ru | YSZ | YSZ | O2- | negative | 25 | 1:7 | 340 | 1 | 3 | 0.5 | 3 | 3.2 | 24
64 | Ru |  | YSZ | O2- | negative |  | 1:7 | 200 | 1 | 0.19 | 0.55 | 53 | 2.5 | 530
65 | Ru |  | YSZ | O2- | negative |  | 1:7 | 200 | -1 | -0.2 | 1.08 | 5 | 0.83 | 56
66 | Ni | CNF | YSZ | O2- | negative | 40 | 1:6 | 400 | -1.3 | -1 | 1.3 | NaN | NaN | NaN
67 | Ru | CNF | YSZ | O2- | negative | 19 | 1:6 | 400 | -1.3 | -1 | 1.1 | NaN | NaN | NaN
68 | Ru |  | YSZ | O2- | negative |  | 1:7 | 315 | 2 | 0.15 | 0.8 | 4 | 1.8 | 120
69 | Fe |  | LLTO | Li+ | positive | 6 | 1:1 | 350 | -0.2 | -0.5 | 0.87 |  | NaN | NaN
70 | Fe |  | LLTO | Li+ | positive | 6 | 3:1 | 350 | -0.2 | -0.5 | 0.73 |  | NaN | NaN
71 | Fe |  | LLTO | Li+ | positive | 6 | 1:6 | 350 | -0.2 | -0.5 | 1.21 |  | NaN | NaN
Electrophlic

## Sheet5
index | metal | suppport | solid electrolyte | ionic species | ionic species charge | particle size(nm) | CO2:H2 ratio | temp(℃) | voltage(V) | current(mA) | ρCO | ΛCO
1 | Co |  | BZY | H+ | positive | 20 | 1:7 | 350 | 2 | 0.3 | 0.67 | NaN
2 | Ru |  | YSZ | O2- | negative | 2 | 1:7 | 250 | 1 | 0.15 | 0.75 | 15
3 | Ru | YSZ | YSZ | O2- | negative | 25 | 1:7 | 340 | 1 | 3 | 0.5 | 3
4 | Ru |  | BZY | H+ | positive | 9 | 1:7 | 450 | 1.5 | 0.5 | 0.8 | 5.8
5 | Ru |  | BZY | H+ | positive | 9 | 1:7 | 450 | -1.5 | -1 | 1.1 | 0.7
6 | Ru | Co3O4 | BZY | H+ | positive | 9 | 1:7 | 450 | 1.5 | 0.5 | 0.8 | 10.1
7 | Ru | Co3O4 | BZY | H+ | positive | 9 | 1:7 | 450 | -1.5 | -1 | 1.1 | 0.4
8 | Ru |  | K-β-Al2O3 | K+ | positive |  | 1:7 | 350 | 1 | 0.05 | 0.95 | NaN
9 | Ru |  | K-β-Al2O3 | K+ | positive |  | 1:7 | 350 | -0.5 | -0.04 | 5 | NaN
10 | Ru |  | Na-β-Al2O3 | Na+ | positive |  | 1:7 | 350 | 1 | 0.04 | 0.33 | NaN
11 | Ru |  | Na-β-Al2O3 | Na+ | positive |  | 1:7 | 350 | -0.5 | -0.03 | 1.28 | NaN
12 | PdZn |  | K-β-Al2O3 | K+ | positive |  | 1:9 | 340 | -2 | -0.05 | 5 | NaN
13 | PdZn |  | Na-β-Al2O3 | Na+ | positive |  | 1:9 | 300 | -2 | -0.05 | 3 | NaN
14 | Ni |  | K-β-Al2O3 | K+ | positive | 40 | 1:6 | 240 | -2 | -0.05 | 3.2 | NaN
15 | Cu |  | K-β-Al2O3 | K+ | positive | 23 | 1:3 | 275 | -2 | -34 | 2 | NaN
16 | Cu |  | K-β-Al2O3 | K+ | positive | 23 | 1:3 | 250 | 2 | 7.2 | 0.33 | NaN
17 | Pt |  | K-β-Al2O3 | K+ | positive | 40 | 1:2 | 400 | 2 | 0.05 | 0.25 | NaN
18 | Pt |  | K-β-Al2O3 | K+ | positive | 40 | 1:2 | 400 | -2 | -0.05 | 2 | NaN
19 | Ru |  | YSZ | O2- | negative |  | 1:7 | 200 | 1 | 0.19 | 0.55 | 53
20 | Ru |  | YSZ | O2- | negative |  | 1:7 | 200 | -1 | -0.2 | 1.08 | 5
21 | Ni | CNF | YSZ | O2- | negative | 40 | 1:6 | 400 | -1.3 | -1 | 1.3 | NaN
22 | Ru | CNF | YSZ | O2- | negative | 19 | 1:6 | 400 | -1.3 | -1 | 1.1 | NaN
23 | Ru |  | YSZ | O2- | negative |  | 1:7 | 315 | 2 | 0.15 | 0.8 | 4
24 | Ru |  | Na-β-Al2O3 | Na+ | positive |  | 1:7 | 320 | -0.5 | -0.01 | 2.6 | NaN
25 | Cu |  | YSZ | O2- | negative | 13 | 1:3 | 400 | 2 | 0.2 | 1.11 | 5.03
26 | Cu |  | YSZ | O2- | negative | 13 | 1:6 | 400 | 2 | 0.21 | 1.07 | 4.99
27 | Fe |  | YSZ | O2- | negative | 6 | 1:1 | 350 | 2 | 0.75 | 1.7 | 2.4
28 | Fe |  | YSZ | O2- | negative | 6 | 1:1 | 350 | -1.5 | -1.25 | 2.4 | 4
29 | Fe |  | YSZ | O2- | negative | 6 | 1:1 | 300 | 2 | 0.5 | 0.32 | 13
30 | Fe |  | YSZ | O2- | negative | 6 | 1:1 | 400 | 2 | 1 | 1.7 | 2.5
31 | Fe |  | YSZ | O2- | negative | 6 | 1:1 | 400 | -0.5 | -1 | 1.5 | 2
32 | Ru |  | YSZ | O2- | negative |  | 1:7 | 370 | 2.5 | 125 | 0.7 | 0.2
33 | Ru |  | YSZ | O2- | negative |  | 1:7 | 370 | -2.5 | -80 | 1.4 | 0.3
34 | Ru |  | BZY | H+ | positive | 1 | 1:1 | 400 | 2 | 1 | 0.92 | 2.5
35 | Ru |  | BZY | H+ | positive | 1 | 1:7 | 400 | 2 | 1 | 0.93 | 2.4
36 | Ru |  | BZY | H+ | positive | 1 | 1:7 | 400 | -2 | -1 | 1.05 | 1.2
37 | Co |  | YSZ | O2- | negative | 20 | 1:7 | 350 | 2 | 0.4 | 0.45 | NaN
38 | Rh |  | YSZ | O2- | negative | 40 | 1:2 | 380 | 1.5 | 0.8 | 0.8 | 0.4
39 | Rh |  | YSZ | O2- | negative | 40 | 1:2 | 380 | -1.5 | -0.8 | 0.9 | 0.2
40 | Cu | Co3O4 | YSZ | O2- | negative | 100 | 1:1 | 400 | 2 | 0.21 | 0.58 | 75
41 | Cu | Co3O4 | YSZ | O2- | negative | 100 | 1:1 | 400 | -1 | -0.09 | 1.11 | 35
42 | Cu | Co3O4 | YSZ | O2- | negative | 100 | 1:6 | 400 | 2 | 0.24 | 0.66 | 58
43 | Cu | Co3O4 | YSZ | O2- | negative | 100 | 1:6 | 400 | -1 | -0.08 | 1.14 | 45
44 | Fe | Co3O4 | YSZ | O2- | negative | 100 | 1:1 | 400 | 2 | 0.5 | 0.86 | 13
45 | Fe | Co3O4 | YSZ | O2- | negative | 100 | 1:1 | 350 | -2 | -0.3 | 0.88 | 7.9
46 | Fe | Co3O4 | YSZ | O2- | negative | 100 | 1:7 | 400 | 2 | 0.45 | 0.94 | 8.5
47 | Fe | Co3O4 | YSZ | O2- | negative | 100 | 1:7 | 350 | -2 | -0.7 | 0.88 | 3.4
48 | Pt |  | YSZ | O2- | negative | 14 | 1:7 | 400 | 0.1 | 15 | 0.33 | NaN
49 | Pt |  | YSZ | O2- | negative | 14 | 1:7 | 400 | -2 | -1 | 1.5 | NaN
50 | Ni |  | YSZ | O2- | negative | 28 | 1:4 | 380 | 2 | 0.25 | 1.04 | NaN
51 | Ni |  | YSZ | O2- | negative | 28 | 1:7 | 380 | 2 | -0.35 | 1.02 | NaN
52 | Cu |  | YSZ | O2- | negative | 13 | 1:1 | 400 | 2 | 0.25 | 1.19 | 6.25
53 | Cu | Co3O4 | YSZ | O2- | negative | 100 | 3:1 | 400 | 2 |  | 0.59 | 58
54 | Cu | Co3O4 | YSZ | O2- | negative | 100 | 3:1 | 400 | -1 |  | 1.16 | 65
55 | Fe | Co3O4 | YSZ | O2- | negative | 100 | 3:1 | 400 | 2 | 0.4 | 0.9 | 17
56 | Fe | Co3O4 | YSZ | O2- | negative | 100 | 3:1 | 350 | -2 | -0.4 | 0.89 | 9.5
57 | Pt |  | YSZ | O2- | negative | 14 | 4:1 | 400 | 0.1 | 15 | 0.4 | NaN
58 | Pt |  | YSZ | O2- | negative | 14 | 4:1 | 400 | -2 | -1 | 1.32 | NaN
59 | Ni |  | YSZ | O2- | negative | 28 | 3:1 | 380 | 2 | 0.25 | 1.07 | NaN
60 | Ni |  | YSZ | O2- | negative | 28 | 3:1 | 380 | -2 | -0.35 | 1.2 | NaN
61 | Rh |  | YSZ | O2- | negative | 40 | 4:1 | 380 | 1.5 | 0.8 | 0.88 | NaN
62 | Rh |  | YSZ | O2- | negative | 40 | 4:1 | 380 | -1.5 | -0.8 | 0.93 | NaN
63 | Cu |  | YSZ | O2- | negative | 13 | 6:1 | 400 | 2 | 0.3 | 1.14 | 6.64
64 | Cu |  | YSZ | O2- | negative | 13 | 3:1 | 400 | 2 | 0.3 | 1.17 | 8.15
65 | Ru |  | BZY | H+ | positive | 1 | 3:1 | 400 | 2 | 1 | 0.85 | 19
66 | Ru |  | BZY | H+ | positive | 1 | 3:1 | 400 | -2 | -1 | 1.1 | 11.5
67 | Co |  | YSZ | O2- | negative | 20 | 3:1 | 350 | 2 | 0.4 | 0.67 | NaN
68 | Co |  | BZY | H+ | positive | 20 | 3:1 | 350 | 2 | 0.3 | 0.66 | NaN