## CO2 hydrogenation
metal | support | wt.% | solid electrolyte | ionic species | ionic species charge | particle size(nm) | metal loading (mg) | catalyst redox | CO2:H2 ratio | temp(℃) | rCO(mol/s) | voltage(V) | current(mA) | ρCO
Pt | NaN | NaN | LLTO | Li+ | 1 | 10 | 0.6 | 0 | 1:1 | 400 | 3.33e-08 | -1 | -3 | 1.19
Pt | NaN | NaN | LLTO | Li+ | 1 | 10 | 0.6 | 0 | 3:1 | 400 | 3.39e-08 | -2 | -4 | 1.29
Pt | NaN | NaN | LLTO | Li+ | 1 | 10 | 0.6 | 0 | 1:6 | 400 | 3.42e-08 | -0.5 | -2 | 1.09
Fe | NaN | NaN | LLTO | Li+ | 1 | 10 | 0.5 | 1 | 1:1 | 350 | 6.58734e-08 | -1.5 | -4 | 0.93
Fe | NaN | NaN | LLTO | Li+ | 1 | 10 | 0.5 | 1 | 1:1 | 350 | 6.58734e-08 | -2 | -5 | 0.87
Fe | NaN | NaN | LLTO | Li+ | 1 | 10 | 0.5 | 1 | 3:1 | 350 | 8.87785e-08 | -2 | -5 | 0.73
Fe | NaN | NaN | LLTO | Li+ | 1 | 10 | 0.5 | 1 | 3:1 | 300 | 3.03743e-08 | -2 | -5 | 0.75
Fe | NaN | NaN | LLTO | Li+ | 1 | 10 | 0.5 | 1 | 1:6 | 350 | 1.16495e-07 | 2 | 5 | 0.94
Fe | NaN | NaN | LLTO | Li+ | 1 | 10 | 0.5 | 1 | 1:6 | 350 | 1.16495e-07 | -2 | -5 | 1.21
Fe | NaN | NaN | LLTO | Li+ | 1 | 10 | 0.5 | 1 | 1:6 | 350 | 1.16495e-07 | -1.5 | -4 | 1.11
Fe | NaN | NaN | LLTO | Li+ | 1 | 10 | 0.5 | 1 | 1:6 | 350 | 1.16495e-07 | -1 | -3 | 1.06
Fe | NaN | NaN | LLTO | Li+ | 1 | 10 | 0.5 | 1 | 1:6 | 400 | 2.17329e-07 | -0.5 | -5 | 1.04
Pt | ZnO | 5 | YSZ | O2- | -2 | 10 | 1 | 0 | 1:1 | 400 | 1.28094e-07 | -1 | -0.1 | 1.7
Pt | ZnO | 5 | YSZ | O2- | -2 | 10 | 1 | 0 | 1:1 | 400 | 1.28094e-07 | 2 | 0.15 | 0.28
Pt | ZnO | 5 | YSZ | O2- | -2 | 10 | 1 | 0 | 1:6 | 400 | 1.95603e-07 | -1 | -0.1 | 1.85
Pt | ZnO | 5 | YSZ | O2- | -2 | 10 | 1 | 0 | 1:6 | 400 | 1.95603e-07 | 3 | 0.3 | 0.51
Pt | ZnO | 5 | YSZ | O2- | -2 | 10 | 1 | 0 | 3:1 | 400 | 1.6e-07 | -1 | -0.1 | 1.74
Pt | ZnO | 5 | YSZ | O2- | -2 | 10 | 1 | 0 | 3:1 | 400 | 1.6e-07 | 2.5 | 0.2 | 0.47